{"text_format":"2","workbook":"xlsx","n_sheets":3,"sheets":["Hoja1","Hoja2","Hoja3"],"not_rendered":{"charts":1,"images":1,"macros":0,"external_links":0,"defined_names":0,"comments":0,"pivot_tables":0},"unopened":[],"bounds":{"document_bytes":16777216,"sheet_cells":100000,"run_cost":"one","rows_first":2000,"rows_last":500,"rows_between":2000,"halvings":0,"cell_chars":16384,"cell_head_chars":4096},"cells_cut":0,"cells_raw":0,"read":"whole","date_system":"1900"}

{"sheet":"Hoja1","index":0,"n_rows":102,"n_cols":6,"rows_kept":102,"cut":false,"hidden":false,"merged":[]}
["Sample A","Volumen","Sample B","Volume","Sample C","Volume"]
[]
[0.01,0,0.95499,0,0.01,0]
[0.01148,0,1.09648,0,0.01148,0]
[0.01318,0,1.25893,0,0.01318,0]
[0.01514,0,1.44544,0,0.01514,0]
[0.01738,0,1.65959,0,0.01738,0]
[0.01995,0,1.90546,0,0.01995,0]
[0.02291,0,2.18776,0,0.02291,0]
[0.0263,0,2.51189,0,0.0263,0]
[0.0302,0,2.88403,0,0.0302,0]
[0.03467,0,3.31131,0,0.03467,0]
[0.03981,0,3.80189,0,0.03981,0]
[0.04571,0,4.36516,0,0.04571,0]
[0.05248,0,5.01187,0,0.05248,0]
[0.06026,0,5.7544,0,0.06026,0]
[0.06918000000000001,0,6.60693,0,0.06918000000000001,0]
[0.07943,0,7.58578,0,0.07943,0]
[0.0912,0,8.70964,0,0.0912,0]
[0.10471,0,10,0,0.10471,0]
[0.12023,0,11.48154,0,0.12023,0]
[0.13804,0,13.18257,0,0.13804,0]
[0.15849,0,15.13561,0,0.15849,0]
[0.18197,0,17.37801,0,0.18197,0]
[0.20893,0,19.95262,0,0.20893,0]
[0.23988,0,22.90868,0,0.23988,0]
[0.27542,0,26.30268,0,0.27542,0]
[0.31623,0,30.19952,34327,0.31623,0]
[0.36308,0,34.67369,763841,0.36308,0]
[0.41687,0,39.81072,2176940,0.41687,0]
[0.47863,0,45.70882,4356230,0.47863,0]
[0.54954,0,52.48075,7066350,0.54954,0]
[0.63096,0,60.25596,9888190,0.63096,0]
[0.72444,0,69.1831,12224300,0.72444,0]
[0.8317600000000001,0,79.43282000000001,13553800,0.8317600000000001,0]
[0.95499,0,91.20108,13539300,0.95499,0]
[1.09648,0,104.71285,12195600,1.09648,0]
[1.25893,0,120.22644,9894320,1.25893,0]
[1.44544,0,138.03843,7137940,1.44544,0]
[1.65959,0,158.48932,4522440,1.65959,0]
[1.90546,0,181.97009,2192250,1.90546,0]
[2.18776,0,208.92961,454034,2.18776,0]
[2.51189,0,239.88329,0,2.51189,0]
[2.88403,0,275.42287,0,2.88403,0]
[3.31131,0,316.22777,0,3.31131,0]
[3.80189,0,363.07805,0,3.80189,0]
[4.36516,0,416.86938,0,4.36516,0]
[5.01187,0,478.63009,0,5.01187,0]
[5.7544,16894,549.54087,0,5.7544,0]
[6.60693,95033,630.95734,0,6.60693,0]
[7.58578,166887,724.43596,0,7.58578,0]
[8.70964,241480,831.76377,0,8.70964,0]
[10,314316,954.99259,0,10,0]
[11.48154,363176,1096.4782,0,11.48154,0]
[13.18257,375627,null,null,13.18257,0]
[15.13561,349677,null,null,15.13561,0]
[17.37801,303856,null,null,17.37801,0]
[19.95262,284805,null,null,19.95262,0]
[22.90868,365749,null,null,22.90868,0]
[26.30268,636549,null,null,26.30268,0]
[30.19952,1190440,null,null,30.19952,14228]
[34.67369,2085640,null,null,34.67369,456050]
[39.81072,3329800,null,null,39.81072,1651380]
[45.70882,4846580,null,null,45.70882,3630620]
[52.48075,6472540,null,null,52.48075,6270030]
[60.25596,7992990,null,null,60.25596,9210100]
[69.1831,9157140,null,null,69.1831,11854800]
[79.43282000000001,9781870,null,null,79.43282000000001,13613800]
[91.20108,9762260,null,null,91.20108,14013100]
[104.71285,9124660,null,null,104.71285,12942000]
[120.22644,8026720,null,null,120.22644,10704400]
[138.03843,6659670,null,null,138.03843,7806200]
[158.48932,5283250,null,null,158.48932,4981100]
[181.97009,4024390,null,null,181.97009,2442650]
[208.92961,2997620,null,null,208.92961,409496]
[239.88329,2168380,null,null,239.88329,0]
[275.42287,1479610,null,null,275.42287,0]
[316.22777,879469,null,null,316.22777,0]
[363.07805,581787,null,null,363.07805,0]
[416.86938,414437,null,null,416.86938,0]
[478.63009,177093,null,null,478.63009,0]
[549.54087,49625,null,null,549.54087,0]
[630.95734,0,null,null,630.95734,0]
[724.43596,0,null,null,724.43596,0]
[831.76377,0,null,null,831.76377,0]
[954.99259,0,null,null,954.99259,0]
[1096.4782,0,null,null,1096.4782,0]
[1258.92541,0,null,null,1258.92541,0]
[1445.43977,0,null,null,1445.43977,0]
[1659.58691,0,null,null,1659.58691,0]
[1905.46072,0,null,null,1905.46072,0]
[2187.76162,0,null,null,2187.76162,0]
[2511.88643,0,null,null,2511.88643,0]
[2884.0315,0,null,null,2884.0315,0]
[3311.31121,0,null,null,3311.31121,0]
[3801.89396,0,null,null,3801.89396,0]
[4365.15832,0,null,null,4365.15832,0]
[5011.87234,0,null,null,5011.87234,0]
[5754.39937,0,null,null,5754.39937,0]
[6606.93448,0,null,null,6606.93448,0]
[7585.77575,0,null,null,7585.77575,0]
[8709.635899999999,0,null,null,8709.635899999999,0]

{"sheet":"Hoja2","index":1,"n_rows":0,"n_cols":0,"rows_kept":0,"cut":false,"hidden":false,"merged":[]}

{"sheet":"Hoja3","index":2,"n_rows":0,"n_cols":0,"rows_kept":0,"cut":false,"hidden":false,"merged":[]}