{"text_format":"2","workbook":"xlsx","n_sheets":3,"sheets":["Prototype A","Prototype B","Prototype C - Tabla 1-1"],"not_rendered":{"charts":0,"images":1,"macros":0,"external_links":0,"defined_names":0,"comments":0,"pivot_tables":0},"unopened":[],"bounds":{"document_bytes":16777216,"sheet_cells":100000,"run_cost":"one","rows_first":2000,"rows_last":500,"rows_between":2000,"halvings":0,"cell_chars":16384,"cell_head_chars":4096},"cells_cut":0,"cells_raw":0,"read":"whole","date_system":"1900"}

{"sheet":"Prototype A","index":0,"n_rows":7,"n_cols":5,"rows_kept":7,"cut":false,"hidden":false,"merged":[]}
[]
[null,"Time (h)","Release (%) S1","Release (%) S2","Release (%) S3"]
[null,0.08,3.29,2.8,3.08]
[null,2.4,10.74,9.619999999999999,11.28]
[null,5,28.63,24.64,28.084]
[null,25,81.78,83.98999999999999,87.23999999999999]
[null,47,93.98,92.69,99.56999999999999]

{"sheet":"Prototype B","index":1,"n_rows":11,"n_cols":5,"rows_kept":11,"cut":false,"hidden":false,"merged":[]}
[]
[null,"Time (h)","Release (%) S1","Release (%) S2","Release (%) S3"]
[null,0.08333,1.02,1.72,1.34]
[null,0.41667,2.95,3.06,2.78]
[null,1.33333,3.84,4.15,4.45]
[null,2.5,5.72,5.41,5.98]
[null,7,12.36,11.58,11.21]
[null,11,21.91,24.01,22.23]
[null,23.33333,47.18,48.04,51.79]
[null,29.33333,75.02,82.84,78.14]
[null,33.33333,81.95,86.47,90.58]

{"sheet":"Prototype C - Tabla 1-1","index":2,"n_rows":7,"n_cols":5,"rows_kept":7,"cut":false,"hidden":false,"merged":[]}
[]
[null,"Time (h)","Release (%) S1","Release (%) S2","Release (%) S3"]
[null,4.25,0.82,1.55,0.39]
[null,25.75,1.89,5.47,1.57]
[null,50,4.31,6.91,1.98]
[null,95.25,6.51,8.630000000000001,2.1]
[null,{"$f":"2*7*24","v":336},72.33,79.63,79.72]